## Fe_glasses_standards
filename | sample | redox
PyNa1200_pt1_01.dat | PyNa1200 | 0.95
PyNa1200_pt2_01.dat | PyNa1200 | 0.95
PyNa1200_pt3_01.dat | PyNa1200 | 0.95
PyNa1300_pt1_01.dat | PyNa1300 | 0.95
PyNa1300_pt2_01.dat | PyNa1300 | 0.95
PyNa1300_pt3_01.dat | PyNa1300 | 0.95
PyNa1600_pt1_01.dat | PyNa1600 | 0.75
PyNa1600_pt2_01.dat | PyNa1600 | 0.75
PyNa1600_pt3_01.dat | PyNa1600 | 0.75
PyNa5R_pt1_01.dat | PyNa1600 | 0.75
PyNa5R_pt2_01.dat | PyNa1600 | 0.75
PyNa5R_pt3_01.dat | PyNa5R | 0.60
PyNa17R_pt1_01.dat | PyNa17R | 0.09
PyNa17R_pt2_01.dat | PyNa17R | 0.09
PyNa17R_pt3_01.dat | PyNa17R | 0.09

## Fe_glasses_standards_forfigure
filename | sample | redox
PyNa1200_pt1_01.dat | PyNa1200 | 0.95
PyNa1600_pt1_01.dat | PyNa1600 | 0.75
PyNa5R_pt3_01.dat | PyNa5R | 0.60
PyNa17R_pt1_01.dat | PyNa17R | 0.09

## Fe_glasses
filename | sample | check_good
GFL_PL_780_11_07_CORE_pt10_01.dat | GFL_PL_780_11_07_CORE | 1
GFL_PL_780_11_07_CORE_pt6_01.dat | GFL_PL_780_11_07_CORE | 1
GFL_PL_780_11_07_CORE_pt7_01.dat | GFL_PL_780_11_07_CORE | 1
GFL_PL_780_11_07_CORE_pt8_01.dat | GFL_PL_780_11_07_CORE | 1
GFL_PL_780_11_07_CORE_pt9_01.dat | GFL_PL_780_11_07_CORE | 1
GFL_PL_780_11_07_POI1_01.dat | GFL_PL_780_11_07 | 0
GFL_PL_780_11_07_POI1_02.dat | GFL_PL_780_11_07 | 0
GFL_PL_780_11_07_POI1_03.dat | GFL_PL_780_11_07 | 0
GFL_PL_780_11_07_POI1_04.dat | GFL_PL_780_11_07 | 1
GFL_PL_780_11_07_POI2_01.dat | GFL_PL_780_11_07 | 1
GFL_PL_780_11_07_POI3_01.dat | GFL_PL_780_11_07 | 1
GFL_PL_780_11_07_POI4_01.dat | GFL_PL_780_11_07 | 1
GFL_PL_780_11_07_POI5_01.dat | GFL_PL_780_11_07 | 1
GFL_PL_780_11_07_ptmaps10_01.dat | GFL_PL_780_11_07_MAP | 1
GFL_PL_780_11_07_ptmaps11_01.dat | GFL_PL_780_11_07_MAP | 1
GFL_PL_780_11_07_ptmaps12_01.dat | GFL_PL_780_11_07_MAP | 1
GFL_PL_780_11_07_ptmaps13_01.dat | GFL_PL_780_11_07_MAP | 1
GFL_PL_780_11_07_ptmaps14_01.dat | GFL_PL_780_11_07_MAP | 1
GFL_PL_780_11_07_ptmaps15_01.dat | GFL_PL_780_11_07_MAP | 1
GFL_PL_780_11_07_ptmaps16_01.dat | GFL_PL_780_11_07_MAP | 1
GFL_PL_780_11_07_ptmaps17_01.dat | GFL_PL_780_11_07_MAP | 1
GFL_PL_780_11_07_ptmaps18_01.dat | GFL_PL_780_11_07_MAP | 1
GFL_PL_780_11_07_ptmaps19_01.dat | GFL_PL_780_11_07_MAP | 1
GFL_PL_780_11_07_ptmaps1_01.dat | GFL_PL_780_11_07_MAP | 0
GFL_PL_780_11_07_ptmaps20_01.dat | GFL_PL_780_11_07_MAP | 1
GFL_PL_780_11_07_ptmaps21_01.dat | GFL_PL_780_11_07_MAP | 0
GFL_PL_780_11_07_ptmaps22_01.dat | GFL_PL_780_11_07_MAP | 0
GFL_PL_780_11_07_ptmaps23_01.dat | GFL_PL_780_11_07_MAP | 0
GFL_PL_780_11_07_ptmaps24_01.dat | GFL_PL_780_11_07_MAP | 0
GFL_PL_780_11_07_ptmaps2_01.dat | GFL_PL_780_11_07_MAP | 1
GFL_PL_780_11_07_ptmaps3_01.dat | GFL_PL_780_11_07_MAP | 1
GFL_PL_780_11_07_ptmaps4_01.dat | GFL_PL_780_11_07_MAP | 1
GFL_PL_780_11_07_ptmaps5_01.dat | GFL_PL_780_11_07_MAP | 1
GFL_PL_780_11_07_ptmaps6_01.dat | GFL_PL_780_11_07_MAP | 1
GFL_PL_780_11_07_ptmaps7_01.dat | GFL_PL_780_11_07_MAP | 1
GFL_PL_780_11_07_ptmaps8_01.dat | GFL_PL_780_11_07_MAP | 1
GFL_PL_780_11_07_ptmaps9_01.dat | GFL_PL_780_11_07_MAP | 1
780_11_07_50prct_long_01.dat | GFL_PL_780_11_07 | 1
780_11_07_50prct_long_02.dat | GFL_PL_780_11_07 | 1
780_11_07_100prct_long_01.dat | GFL_PL_780_11_07 | 1
780_11_07_100prct_long_02.dat | GFL_PL_780_11_07 | 1
GFL_08_01_CORE_pt1_01.dat | GFL_08_01_CORE | 1
GFL_08_01_CORE_pt2_01.dat | GFL_08_01_CORE | 0
GFL_08_01_CORE_pt3_01.dat | GFL_08_01_CORE | 0
GFL_08_01_CORE_pt4_01.dat | GFL_08_01_CORE | 1
GFL_08_01_CORE_pt5_01.dat | GFL_08_01_CORE | 1
GFL_08_01_POI1_01.dat | GFL_08_01 | 0
GFL_08_01_POI1_02.dat | GFL_08_01 | 0
GFL_08_01_POI1_03.dat | GFL_08_01 | 0
GFL_08_01_POI1_04.dat | GFL_08_01 | 0
GFL_08_01_POI2_01.dat | GFL_08_01 | 1
GFL_08_01_POI3_01.dat | GFL_08_01 | 1
GFL_08_01_POI4_01.dat | GFL_08_01 | 1
GFL_08_01_POI5_01.dat | GFL_08_01 | 1
GFL_DR21_01_06_pt1_01.dat | GFL_DR21_01_06 | 1
GFL_DR21_01_06_pt2_01.dat | GFL_DR21_01_06 | 1
GFL_DR21_01_06_pt3_01.dat | GFL_DR21_01_06 | 1
GFL_DR21_01_06_pt4_01.dat | GFL_DR21_01_06 | 1
GFL_DR22_02_03_pt1_01.dat | GFL_DR22_02_03 | 1
GFL_DR22_02_03_pt2_01.dat | GFL_DR22_02_03 | 0
GFL_DR22_02_03_pt3_01.dat | GFL_DR22_02_03 | 1
GFL_DR22_02_03_pt4_01.dat | GFL_DR22_02_03 | 0
GFL_DR22_02_03_pt5_01.dat | GFL_DR22_02_03 | 1
DR08-02_Fe-pt1_01.dat | DR_08_02 | 1
DR08-02_Fe-pt2_01.dat | DR_08_02 | 1
DR08-02_Fe-pt3_01.dat | DR_08_02 | 1
DR08-02_Fe-pt4_01.dat | DR_08_02 | 1
DR08-02_Fe-pt5_01.dat | DR_08_02 | 1
DR17_04_02_POI1_01.dat | MAY15-DR17-04-02 | 1
DR17_04_02_POI2_01.dat | MAY15-DR17-04-02 | 1
DR17_04_02_POI3_01.dat | MAY15-DR17-04-02 | 1
DR17_04_02_POI4_01.dat | MAY15-DR17-04-02 | 1
DR13-01-01_POI1_01.dat | MAY15-DR13-01-01 | 1
DR13-01-01_POI2_01.dat | MAY15-DR13-01-01 | 1
DR13-01-01_POI3_01.dat | MAY15-DR13-01-01 | 1
DR13-01-01_POI4_01.dat | MAY15-DR13-01-01 | 1
DR13-01-01_POI5_01.dat | MAY15-DR13-01-01 | 1
DR07-02-07_POI2_01.dat | MAY02-DR07_02_07 | 0
DR07-02-07_POI3_01.dat | MAY02-DR07_02_07 | 0
DR07-02-07_POI4_01.dat | MAY02-DR07_02_07 | 1
DR07-02-07_POI6_01.dat | MAY02-DR07_02_07 | 1
DR07-02-07_POI7_01.dat | MAY02-DR07_02_07 | 1
DR07-02-07_POI8_01.dat | MAY02-DR07_02_07 | 1
DR07-02-07_POI9_01.dat | MAY02-DR07_02_07 | 1
DR06-02-01-pt1_01.dat | DR06_02_01 | 1
DR06-02-01-pt1_02.dat | DR06_02_01 | 1
DR06-02-01-pt2_01.dat | DR06_02_01 | 1
DR06-02-01-pt2_02.dat | DR06_02_01 | 1
DR06-02-01-pt3_01.dat | DR06_02_01 | 0
DR06-02-01_1_POI1_01.dat | DR06_02_01 | 1
DR03-02_Femaptest_POI1_01.dat | DR03_02 | 1
DR03-02_Femaptest_POI2_01.dat | DR03_02 | 1
DR03-02_Femaptest_POI3_01.dat | DR03_02 | 1
DR04-01_Fe_nanoxtls-pt1_01.dat | MAY01-DR04-06 | 0
DR04-06-pt1_01.dat | MAY01-DR04-06 | 1
DR04-06-pt2_01.dat | MAY01-DR04-06 | 1
DR04-06-pt3_01.dat | MAY01-DR04-06 | 1
DR05-04_Femaptest_POI1_01.dat | DR05_04 | 1
DR05-04_Femaptest_POI2_01.dat | DR05_04 | 1
DR05-04_Femaptest_POI3_01.dat | DR05_04 | 1
DR090105a_3_POI1_01.dat | DR09_01_05 | 0
DR090105a_3_POI2_01.dat | DR09_01_05 | 0
DR090105a_3_POI3_01.dat | DR09_01_05 | 0
DR090105a_3_POI4_01.dat | DR09_01_05 | 0
DR090105a_3_POI5_01.dat | DR09_01_05 | 0
DR090105a_3_POI6_01.dat | DR09_01_05 | 0
DR090105a_3_POI7_01.dat | DR09_01_05 | 1

## Glasses_forfigure
sample | abbrev | sample_old_name | Fe_filename | S_filename
GFL-DR22-02-03 | DR22 | GFL_DR22_02_03 | GFL_DR22_02_03_pt1_01.dat | GFL_DR22_02_03_S_pt1_01.dat
MAY02-DR08-02 | DR08 | DR_08_02 | DR08-02_Fe-pt1_01.dat | DR08_02_Smaps1_POI1_03.dat
GFL-08-01 | PL-777 | GFL_08_01 | GFL_08_01_CORE_pt1_01.dat | GFL_PL_08_01_S_pt1_03.dat
GFL-PL-780-11-07 | PL-780 | GFL_PL_780_11_07 | GFL_PL_780_11_07_CORE_pt10_01.dat | GFL_PL_11_07_S_01.dat
GFL-DR21-01-06 | DR21 | GFL_DR21_01_06 | GFL_DR21_01_06_pt1_01.dat
DR06-02-01 | DR06 | DR06_02_01 | DR06-02-01_1_POI1_01.dat
MAY01-DR03-02-01 | DR03 | DR03_02 | DR03-02_Femaptest_POI1_01.dat
MAY01-DR04-06 | DR04 | MAY01-DR04-06 | DR04-06-pt1_01.dat | DR04_morning_Smaps1_POI2_04.dat
DR05-04-01 | DR05 | DR05_04 | DR05-04_Femaptest_POI1_01.dat
DR09-01-05 | DR09 | DR09_01_05 | DR090105a_3_POI7_01.dat
MAY15-DR13-01-01 | DR13 | MAY15-DR13-01-01 | DR13-01-01_POI1_01.dat | DR_13_01_01_Smap1_POI1_03.dat
MAY02-DR07-02-07 | DR07 | MAY02-DR07_02_07 | DR07-02-07_POI9_01.dat | DR_07_02_07_Smaps1_POI1_03.dat
MAY15-DR17-04-02 | DR17 | MAY15-DR17-04-02 | DR17_04_02_POI1_01.dat | DR17-04-02-Smap1_POI1_03.dat

## Fe_damage
filename | test | power | timing | plot_number
GFL_PL_780_11_07_test100prct2_01.dat | Test_100-2 | 100 | 1 | 2
GFL_PL_780_11_07_test100prct2_02.dat | Test_100-2 | 100 | 2 | 2
GFL_PL_780_11_07_test100prct2_03.dat | Test_100-2 | 100 | 3 | 2
GFL_PL_780_11_07_test100prct2_04.dat | Test_100-2 | 100 | 4 | 2
GFL_PL_780_11_07_test100prct2_05.dat | Test_100-2 | 100 | 5 | 2
GFL_PL_780_11_07_test100prct2_06.dat | Test_100-2 | 100 | 6 | 2
GFL_PL_780_11_07_test100prct2_07.dat | Test_100-2 | 100 | 7 | 2
GFL_PL_780_11_07_test100prct2_08.dat | Test_100-2 | 100 | 8 | 2
GFL_PL_780_11_07_test100prct2_09.dat | Test_100-2 | 100 | 9 | 2
GFL_PL_780_11_07_test100prct2_10.dat | Test_100-2 | 100 | 10 | 2
GFL_PL_780_11_07_test100prct_01.dat | Test_100-1 | 100 | 1 | 1
GFL_PL_780_11_07_test100prct_02.dat | Test_100-1 | 100 | 2 | 1
GFL_PL_780_11_07_test100prct_03.dat | Test_100-1 | 100 | 3 | 1
GFL_PL_780_11_07_test100prct_04.dat | Test_100-1 | 100 | 4 | 1
GFL_PL_780_11_07_test100prct_05.dat | Test_100-1 | 100 | 5 | 1
GFL_PL_780_11_07_test50prct_01.dat | Test_50 | 50 | 1 | 3
GFL_PL_780_11_07_test50prct_02.dat | Test_50 | 50 | 2 | 3
GFL_PL_780_11_07_test50prct_03.dat | Test_50 | 50 | 3 | 3
GFL_PL_780_11_07_test50prct_04.dat | Test_50 | 50 | 4 | 3
GFL_PL_780_11_07_test50prct_05.dat | Test_50 | 50 | 5 | 3
GFL_PL_780_11_07_test70prct_01.dat | Test_70 | 70 | 1 | 4
GFL_PL_780_11_07_test70prct_02.dat | Test_70 | 70 | 2 | 4
GFL_PL_780_11_07_test70prct_03.dat | Test_70 | 70 | 3 | 4
GFL_PL_780_11_07_test70prct_04.dat | Test_70 | 70 | 4 | 4
GFL_PL_780_11_07_test70prct_05.dat | Test_70 | 70 | 5 | 4

## Fe_minerals
filename | sample
Enstatite_pt1_01.dat | Enstatite
Gillepsite_pt1_01.dat | Gillepsite
Grandidierite_pt3_01.dat | Grandidierite
Hedenbergite_pt1_01.dat | Hedenbergite
Orthoclase_pt1_01.dat | Orthoclase
Yoderite_pt4_01.dat | Yoderite
Hematite_pt1_01.dat | Hematite
Staurolite_pt1_01.dat | Staurolite
Staurolite_pt2_01.dat | Staurolite
Andradite_pt1_01.dat | Andradite
Andradite_pt2_01.dat | Andradite
Diopside_pt1_01.dat | Diopside
Diopside_pt2_01.dat | Diopside
Diopside_pt3_01.dat | Diopside

## S_glasses
filename | type | sample | pre1 | pre2 | norm1 | norm2 | nnorm | nvict
DR04_morning_Smaps1_POI1_01.dat | 0 | DR04 | -20 | -10 | 42 | 60 | 0 | 4
DR04_morning_Smaps1_POI1_02.dat | 0 | DR04 | -20 | -10 | 42 | 60 | 0 | 4
DR04_morning_Smaps1_POI1_03.dat | 0 | DR04 | -20 | -10 | 42 | 60 | 0 | 4
DR04_morning_Smaps1_POI1_04.dat | 1 | DR04 | -20 | -10 | 42 | 60 | 0 | 4
DR04_morning_Smaps1_POI2_01.dat | 0 | DR04 | -20 | -10 | 42 | 60 | 0 | 4
DR04_morning_Smaps1_POI2_02.dat | 0 | DR04 | -20 | -10 | 42 | 60 | 0 | 4
DR04_morning_Smaps1_POI2_03.dat | 0 | DR04 | -20 | -10 | 42 | 60 | 0 | 4
DR04_morning_Smaps1_POI2_04.dat | 1 | DR04 | -20 | -10 | 42 | 60 | 0 | 4
DR04_morning_Smaps1_POI3_01.dat | 0 | DR04 | -20 | -10 | 42 | 60 | 0 | 4
DR04_morning_Smaps1_POI3_02.dat | 0 | DR04 | -20 | -10 | 42 | 60 | 0 | 4
DR04_morning_Smaps1_POI3_03.dat | 0 | DR04 | -20 | -10 | 42 | 60 | 0 | 4
DR04_morning_Smaps1_POI3_04.dat | 1 | DR04 | -20 | -10 | 42 | 60 | 0 | 4
DR04_morning_Smaps1_POI4_01.dat | 0 | DR04 | -20 | -10 | 42 | 60 | 0 | 4
DR04_morning_Smaps1_POI4_02.dat | 0 | DR04 | -20 | -10 | 42 | 60 | 0 | 4
DR04_morning_Smaps1_POI4_03.dat | 0 | DR04 | -20 | -10 | 42 | 60 | 0 | 4
DR04_morning_Smaps1_POI4_04.dat | 1 | DR04 | -20 | -10 | 42 | 60 | 0 | 4
DR04_morning_Smaps1_POI5_01.dat | 0 | DR04 | -20 | -10 | 42 | 60 | 0 | 4
DR04_morning_Smaps1_POI5_02.dat | 0 | DR04 | -20 | -10 | 42 | 60 | 0 | 4
DR04_morning_Smaps1_POI5_03.dat | 0 | DR04 | -20 | -10 | 42 | 60 | 0 | 4
DR04_morning_Smaps1_POI5_04.dat | 1 | DR04 | -20 | -10 | 42 | 60 | 0 | 4
DR04_morning_Smaps1_POI6_01.dat | 0 | DR04 | -20 | -10 | 42 | 60 | 0 | 4
DR04_morning_Smaps1_POI6_02.dat | 0 | DR04 | -20 | -10 | 42 | 60 | 0 | 4
DR04_morning_Smaps1_POI6_03.dat | 0 | DR04 | -20 | -10 | 42 | 60 | 0 | 4
DR04_morning_Smaps1_POI6_04.dat | 1 | DR04 | -20 | -10 | 42 | 60 | 0 | 4
DR08_02_Smaps1_POI1_01.dat | 0 | MAYOBS-DR08-02 | -20 | -10 | 42 | 60 | 0 | 4
DR08_02_Smaps1_POI1_02.dat | 0 | MAYOBS-DR08-02 | -20 | -10 | 42 | 60 | 0 | 4
DR08_02_Smaps1_POI1_03.dat | 1 | MAYOBS-DR08-02 | -20 | -10 | 42 | 60 | 0 | 4
DR08_02_Smaps1_POI2_01.dat | 0 | MAYOBS-DR08-02 | -20 | -10 | 42 | 60 | 0 | 4
DR08_02_Smaps1_POI2_02.dat | 0 | MAYOBS-DR08-02 | -20 | -10 | 42 | 60 | 0 | 4
DR08_02_Smaps1_POI2_03.dat | 1 | MAYOBS-DR08-02 | -20 | -10 | 42 | 60 | 0 | 4
DR08_02_Smaps1_POI3_01.dat | 0 | MAYOBS-DR08-02 | -20 | -10 | 42 | 60 | 0 | 4
DR08_02_Smaps1_POI3_02.dat | 0 | MAYOBS-DR08-02 | -20 | -10 | 42 | 60 | 0 | 4
DR08_02_Smaps1_POI6_01.dat | 0 | MAYOBS-DR08-02 | -20 | -10 | 42 | 60 | 0 | 4
DR08_02_Smaps1_POI6_02.dat | 0 | MAYOBS-DR08-02 | -20 | -10 | 42 | 60 | 0 | 4
DR08_02_Smaps1_POI6_03.dat | 1 | MAYOBS-DR08-02 | -20 | -10 | 42 | 60 | 0 | 4
DR08_02_Smaps1_POI7_01.dat | 0 | MAYOBS-DR08-02 | -20 | -10 | 42 | 60 | 0 | 4
DR08_02_Smaps1_POI7_02.dat | 0 | MAYOBS-DR08-02 | -20 | -10 | 42 | 60 | 0 | 4
DR17-04-02-Smap1_POI1_01.dat | 0 | MAYOBS-DR17-04-02 | -20 | -10 | 42 | 60 | 0 | 4
DR17-04-02-Smap1_POI1_02.dat | 0 | MAYOBS-DR17-04-02 | -20 | -10 | 42 | 60 | 0 | 4
DR17-04-02-Smap1_POI1_03.dat | 1 | MAYOBS-DR17-04-02 | -20 | -10 | 42 | 60 | 0 | 4
DR17-04-02-Smap1_POI1_04.dat | 1 | MAYOBS-DR17-04-02 | -20 | -10 | 42 | 60 | 0 | 4
DR17-04-02-Smap1_POI1_05.dat | 1 | MAYOBS-DR17-04-02 | -20 | -10 | 42 | 60 | 0 | 4
DR17-04-02-Smap1_POI2_01.dat | 0 | MAYOBS-DR17-04-02 | -20 | -10 | 42 | 60 | 0 | 4
DR17-04-02-Smap1_POI2_02.dat | 0 | MAYOBS-DR17-04-02 | -20 | -10 | 42 | 60 | 0 | 4
DR17-04-02-Smap1_POI2_03.dat | 1 | MAYOBS-DR17-04-02 | -20 | -10 | 42 | 60 | 0 | 4
DR17-04-02-Smap1_POI2_04.dat | 1 | MAYOBS-DR17-04-02 | -20 | -10 | 42 | 60 | 0 | 4
DR17-04-02-Smap1_POI2_05.dat | 1 | MAYOBS-DR17-04-02 | -20 | -10 | 42 | 60 | 0 | 4
DR17-04-02-Smap1_POI3_01.dat | 0 | MAYOBS-DR17-04-02 | -20 | -10 | 42 | 60 | 0 | 4
DR17-04-02-Smap1_POI3_02.dat | 0 | MAYOBS-DR17-04-02 | -20 | -10 | 42 | 60 | 0 | 4
DR17-04-02-Smap1_POI3_03.dat | 1 | MAYOBS-DR17-04-02 | -20 | -10 | 42 | 60 | 0 | 4
DR17-04-02-Smap1_POI3_04.dat | 1 | MAYOBS-DR17-04-02 | -20 | -10 | 42 | 60 | 0 | 4
DR17-04-02-Smap1_POI3_05.dat | 1 | MAYOBS-DR17-04-02 | -20 | -10 | 42 | 60 | 0 | 4
DR17-04-02-Smap1_POI4_01.dat | 0 | MAYOBS-DR17-04-02 | -20 | -10 | 42 | 60 | 0 | 4
DR17-04-02-Smap1_POI4_02.dat | 0 | MAYOBS-DR17-04-02 | -20 | -10 | 42 | 60 | 0 | 4
DR17-04-02-Smap1_POI4_03.dat | 1 | MAYOBS-DR17-04-02 | -20 | -10 | 42 | 60 | 0 | 4
DR17-04-02-Smap1_POI4_04.dat | 1 | MAYOBS-DR17-04-02 | -20 | -10 | 42 | 60 | 0 | 4
DR17-04-02-Smap1_POI4_05.dat | 1 | MAYOBS-DR17-04-02 | -20 | -10 | 42 | 60 | 0 | 4
DR17-04-02-Smap1_POI5_01.dat | 0 | MAYOBS-DR17-04-02 | -20 | -10 | 42 | 60 | 0 | 4
DR17-04-02-Smap1_POI5_02.dat | 0 | MAYOBS-DR17-04-02 | -20 | -10 | 42 | 60 | 0 | 4
DR17-04-02-Smap1_POI5_03.dat | 1 | MAYOBS-DR17-04-02 | -20 | -10 | 42 | 60 | 0 | 4
DR17-04-02-Smap1_POI5_04.dat | 1 | MAYOBS-DR17-04-02 | -20 | -10 | 42 | 60 | 0 | 4
DR17-04-02-Smap1_POI5_05.dat | 1 | MAYOBS-DR17-04-02 | -20 | -10 | 42 | 60 | 0 | 4
DR17-04-02-Smap1_POI6_01.dat | 0 | MAYOBS-DR17-04-02 | -20 | -10 | 42 | 60 | 0 | 4
DR17-04-02-Smap1_POI6_02.dat | 0 | MAYOBS-DR17-04-02 | -20 | -10 | 42 | 60 | 0 | 4
DR17-04-02-Smap1_POI6_03.dat | 1 | MAYOBS-DR17-04-02 | -20 | -10 | 42 | 60 | 0 | 4
DR17-04-02-Smap1_POI6_04.dat | 1 | MAYOBS-DR17-04-02 | -20 | -10 | 42 | 60 | 0 | 4
DR17-04-02-Smap1_POI6_05.dat | 1 | MAYOBS-DR17-04-02 | -20 | -10 | 42 | 60 | 0 | 4
DR17-04-02-Smap1_POI7_01.dat | 0 | MAYOBS-DR17-04-02 | -20 | -10 | 42 | 60 | 0 | 4
DR17-04-02-Smap1_POI7_02.dat | 0 | MAYOBS-DR17-04-02 | -20 | -10 | 42 | 60 | 0 | 4
DR17-04-02-Smap1_POI7_03.dat | 1 | MAYOBS-DR17-04-02 | -20 | -10 | 42 | 60 | 0 | 4
DR17-04-02-Smap1_POI7_04.dat | 1 | MAYOBS-DR17-04-02 | -20 | -10 | 42 | 60 | 0 | 4
DR17-04-02-Smap1_POI7_05.dat | 1 | MAYOBS-DR17-04-02 | -20 | -10 | 42 | 60 | 0 | 4
DR_07_02_07_Smaps1_POI10_01.dat | 0 | MAYOBS-DR-07-02-07 | -20 | -10 | 42 | 60 | 0 | 4
DR_07_02_07_Smaps1_POI10_02.dat | 0 | MAYOBS-DR-07-02-07 | -20 | -10 | 42 | 60 | 0 | 4
DR_07_02_07_Smaps1_POI10_03.dat | 1 | MAYOBS-DR-07-02-07 | -20 | -10 | 42 | 60 | 0 | 4
DR_07_02_07_Smaps1_POI10_04.dat | 1 | MAYOBS-DR-07-02-07 | -20 | -10 | 42 | 60 | 0 | 4
DR_07_02_07_Smaps1_POI10_05.dat | 1 | MAYOBS-DR-07-02-07 | -20 | -10 | 42 | 60 | 0 | 4
DR_07_02_07_Smaps1_POI1_01.dat | 0 | MAYOBS-DR-07-02-07 | -20 | -10 | 42 | 60 | 0 | 4
DR_07_02_07_Smaps1_POI1_02.dat | 0 | MAYOBS-DR-07-02-07 | -20 | -10 | 42 | 60 | 0 | 4
DR_07_02_07_Smaps1_POI1_03.dat | 1 | MAYOBS-DR-07-02-07 | -20 | -10 | 42 | 60 | 0 | 4
DR_07_02_07_Smaps1_POI1_04.dat | 1 | MAYOBS-DR-07-02-07 | -20 | -10 | 42 | 60 | 0 | 4
DR_07_02_07_Smaps1_POI1_05.dat | 1 | MAYOBS-DR-07-02-07 | -20 | -10 | 42 | 60 | 0 | 4
DR_07_02_07_Smaps1_POI2_01.dat | 0 | MAYOBS-DR-07-02-07 | -20 | -10 | 42 | 60 | 0 | 4
DR_07_02_07_Smaps1_POI2_02.dat | 0 | MAYOBS-DR-07-02-07 | -20 | -10 | 42 | 60 | 0 | 4
DR_07_02_07_Smaps1_POI2_03.dat | 1 | MAYOBS-DR-07-02-07 | -20 | -10 | 42 | 60 | 0 | 4
DR_07_02_07_Smaps1_POI2_04.dat | 1 | MAYOBS-DR-07-02-07 | -20 | -10 | 42 | 60 | 0 | 4
DR_07_02_07_Smaps1_POI2_05.dat | 1 | MAYOBS-DR-07-02-07 | -20 | -10 | 42 | 60 | 0 | 4
DR_07_02_07_Smaps1_POI3_01.dat | 0 | MAYOBS-DR-07-02-07 | -20 | -10 | 42 | 60 | 0 | 4
DR_07_02_07_Smaps1_POI3_02.dat | 0 | MAYOBS-DR-07-02-07 | -20 | -10 | 42 | 60 | 0 | 4
DR_07_02_07_Smaps1_POI3_03.dat | 1 | MAYOBS-DR-07-02-07 | -20 | -10 | 42 | 60 | 0 | 4
DR_07_02_07_Smaps1_POI3_04.dat | 1 | MAYOBS-DR-07-02-07 | -20 | -10 | 42 | 60 | 0 | 4
DR_07_02_07_Smaps1_POI3_05.dat | 1 | MAYOBS-DR-07-02-07 | -20 | -10 | 42 | 60 | 0 | 4
DR_07_02_07_Smaps1_POI4_01.dat | 0 | MAYOBS-DR-07-02-07 | -20 | -10 | 42 | 60 | 0 | 4
DR_07_02_07_Smaps1_POI4_02.dat | 0 | MAYOBS-DR-07-02-07 | -20 | -10 | 42 | 60 | 0 | 4
DR_07_02_07_Smaps1_POI4_03.dat | 1 | MAYOBS-DR-07-02-07 | -20 | -10 | 42 | 60 | 0 | 4
DR_07_02_07_Smaps1_POI4_04.dat | 1 | MAYOBS-DR-07-02-07 | -20 | -10 | 42 | 60 | 0 | 4
DR_07_02_07_Smaps1_POI4_05.dat | 1 | MAYOBS-DR-07-02-07 | -20 | -10 | 42 | 60 | 0 | 4
DR_07_02_07_Smaps1_POI5_01.dat | 0 | MAYOBS-DR-07-02-07 | -20 | -10 | 42 | 60 | 0 | 4
DR_07_02_07_Smaps1_POI5_02.dat | 0 | MAYOBS-DR-07-02-07 | -20 | -10 | 42 | 60 | 0 | 4
DR_07_02_07_Smaps1_POI5_03.dat | 1 | MAYOBS-DR-07-02-07 | -20 | -10 | 42 | 60 | 0 | 4
DR_07_02_07_Smaps1_POI5_04.dat | 1 | MAYOBS-DR-07-02-07 | -20 | -10 | 42 | 60 | 0 | 4
DR_07_02_07_Smaps1_POI5_05.dat | 1 | MAYOBS-DR-07-02-07 | -20 | -10 | 42 | 60 | 0 | 4
DR_07_02_07_Smaps1_POI6_01.dat | 0 | MAYOBS-DR-07-02-07 | -20 | -10 | 42 | 60 | 0 | 4
DR_07_02_07_Smaps1_POI6_02.dat | 0 | MAYOBS-DR-07-02-07 | -20 | -10 | 42 | 60 | 0 | 4
DR_07_02_07_Smaps1_POI6_03.dat | 1 | MAYOBS-DR-07-02-07 | -20 | -10 | 42 | 60 | 0 | 4
DR_07_02_07_Smaps1_POI6_04.dat | 1 | MAYOBS-DR-07-02-07 | -20 | -10 | 42 | 60 | 0 | 4
DR_07_02_07_Smaps1_POI6_05.dat | 1 | MAYOBS-DR-07-02-07 | -20 | -10 | 42 | 60 | 0 | 4
DR_07_02_07_Smaps1_POI7_01.dat | 0 | MAYOBS-DR-07-02-07 | -20 | -10 | 42 | 60 | 0 | 4
DR_07_02_07_Smaps1_POI7_02.dat | 0 | MAYOBS-DR-07-02-07 | -20 | -10 | 42 | 60 | 0 | 4
DR_07_02_07_Smaps1_POI7_03.dat | 1 | MAYOBS-DR-07-02-07 | -20 | -10 | 42 | 60 | 0 | 4
DR_07_02_07_Smaps1_POI7_04.dat | 1 | MAYOBS-DR-07-02-07 | -20 | -10 | 42 | 60 | 0 | 4
DR_07_02_07_Smaps1_POI7_05.dat | 1 | MAYOBS-DR-07-02-07 | -20 | -10 | 42 | 60 | 0 | 4
DR_07_02_07_Smaps1_POI8_01.dat | 0 | MAYOBS-DR-07-02-07 | -20 | -10 | 42 | 60 | 0 | 4
DR_07_02_07_Smaps1_POI8_02.dat | 0 | MAYOBS-DR-07-02-07 | -20 | -10 | 42 | 60 | 0 | 4
DR_07_02_07_Smaps1_POI8_03.dat | 1 | MAYOBS-DR-07-02-07 | -20 | -10 | 42 | 60 | 0 | 4
DR_07_02_07_Smaps1_POI8_04.dat | 1 | MAYOBS-DR-07-02-07 | -20 | -10 | 42 | 60 | 0 | 4
DR_07_02_07_Smaps1_POI8_05.dat | 1 | MAYOBS-DR-07-02-07 | -20 | -10 | 42 | 60 | 0 | 4
DR_07_02_07_Smaps1_POI9_01.dat | 0 | MAYOBS-DR-07-02-07 | -20 | -10 | 42 | 60 | 0 | 4
DR_07_02_07_Smaps1_POI9_02.dat | 0 | MAYOBS-DR-07-02-07 | -20 | -10 | 42 | 60 | 0 | 4
DR_07_02_07_Smaps1_POI9_03.dat | 1 | MAYOBS-DR-07-02-07 | -20 | -10 | 42 | 60 | 0 | 4
DR_07_02_07_Smaps1_POI9_04.dat | 1 | MAYOBS-DR-07-02-07 | -20 | -10 | 42 | 60 | 0 | 4
DR_07_02_07_Smaps1_POI9_05.dat | 1 | MAYOBS-DR-07-02-07 | -20 | -10 | 42 | 60 | 0 | 4
DR_13_01_01_Smap1_POI1_01.dat | 0 | MAYOBS-DR-13-01-01 | -20 | -10 | 42 | 60 | 0 | 4
DR_13_01_01_Smap1_POI1_02.dat | 0 | MAYOBS-DR-13-01-01 | -20 | -10 | 42 | 60 | 0 | 4
DR_13_01_01_Smap1_POI1_03.dat | 1 | MAYOBS-DR-13-01-01 | -20 | -10 | 42 | 60 | 0 | 4
DR_13_01_01_Smap1_POI1_04.dat | 1 | MAYOBS-DR-13-01-01 | -20 | -10 | 42 | 60 | 0 | 4
DR_13_01_01_Smap1_POI1_05.dat | 1 | MAYOBS-DR-13-01-01 | -20 | -10 | 42 | 60 | 0 | 4
DR_13_01_01_Smap1_POI2_01.dat | 0 | MAYOBS-DR-13-01-01 | -20 | -10 | 42 | 60 | 0 | 4
DR_13_01_01_Smap1_POI2_02.dat | 0 | MAYOBS-DR-13-01-01 | -20 | -10 | 42 | 60 | 0 | 4
DR_13_01_01_Smap1_POI2_03.dat | 1 | MAYOBS-DR-13-01-01 | -20 | -10 | 42 | 60 | 0 | 4
DR_13_01_01_Smap1_POI2_04.dat | 1 | MAYOBS-DR-13-01-01 | -20 | -10 | 42 | 60 | 0 | 4
DR_13_01_01_Smap1_POI2_05.dat | 1 | MAYOBS-DR-13-01-01 | -20 | -10 | 42 | 60 | 0 | 4
DR_13_01_01_Smap1_POI3_01.dat | 0 | MAYOBS-DR-13-01-01 | -20 | -10 | 42 | 60 | 0 | 4
DR_13_01_01_Smap1_POI3_02.dat | 0 | MAYOBS-DR-13-01-01 | -20 | -10 | 42 | 60 | 0 | 4
DR_13_01_01_Smap1_POI3_03.dat | 1 | MAYOBS-DR-13-01-01 | -20 | -10 | 42 | 60 | 0 | 4
DR_13_01_01_Smap1_POI3_04.dat | 1 | MAYOBS-DR-13-01-01 | -20 | -10 | 42 | 60 | 0 | 4
DR_13_01_01_Smap1_POI3_05.dat | 1 | MAYOBS-DR-13-01-01 | -20 | -10 | 42 | 60 | 0 | 4
DR_13_01_01_Smap1_POI4_01.dat | 0 | MAYOBS-DR-13-01-01 | -20 | -10 | 42 | 60 | 0 | 4
DR_13_01_01_Smap1_POI4_02.dat | 0 | MAYOBS-DR-13-01-01 | -20 | -10 | 42 | 60 | 0 | 4
DR_13_01_01_Smap1_POI4_03.dat | 1 | MAYOBS-DR-13-01-01 | -20 | -10 | 42 | 60 | 0 | 4
DR_13_01_01_Smap1_POI4_04.dat | 1 | MAYOBS-DR-13-01-01 | -20 | -10 | 42 | 60 | 0 | 4
DR_13_01_01_Smap1_POI4_05.dat | 1 | MAYOBS-DR-13-01-01 | -20 | -10 | 42 | 60 | 0 | 4
DR_13_01_01_Smap1_POI5_01.dat | 0 | MAYOBS-DR-13-01-01 | -20 | -10 | 42 | 60 | 0 | 4
DR_13_01_01_Smap1_POI5_02.dat | 0 | MAYOBS-DR-13-01-01 | -20 | -10 | 42 | 60 | 0 | 4
DR_13_01_01_Smap1_POI5_03.dat | 1 | MAYOBS-DR-13-01-01 | -20 | -10 | 42 | 60 | 0 | 4
DR_13_01_01_Smap1_POI5_04.dat | 1 | MAYOBS-DR-13-01-01 | -20 | -10 | 42 | 60 | 0 | 4
DR_13_01_01_Smap1_POI5_05.dat | -1 | MAYOBS-DR-13-01-01 | -20 | -10 | 42 | 60 | 0 | 4
DR_13_01_01_Smap1_POI6_01.dat | 0 | MAYOBS-DR-13-01-01 | -20 | -10 | 42 | 60 | 0 | 4
DR_13_01_01_Smap1_POI6_02.dat | 0 | MAYOBS-DR-13-01-01 | -20 | -10 | 42 | 60 | 0 | 4
DR_13_01_01_Smap1_POI6_03.dat | 1 | MAYOBS-DR-13-01-01 | -20 | -10 | 42 | 60 | 0 | 4
DR_13_01_01_Smap1_POI6_04.dat | 1 | MAYOBS-DR-13-01-01 | -20 | -10 | 42 | 60 | 0 | 4
DR_13_01_01_Smap1_POI6_05.dat | 1 | MAYOBS-DR-13-01-01 | -20 | -10 | 42 | 60 | 0 | 4
DR_13_01_01_Smap1_POI7_01.dat | 0 | MAYOBS-DR-13-01-01 | -20 | -10 | 42 | 60 | 0 | 4
DR_13_01_01_Smap1_POI7_02.dat | 0 | MAYOBS-DR-13-01-01 | -20 | -10 | 42 | 60 | 0 | 4
DR_13_01_01_Smap1_POI7_03.dat | 1 | MAYOBS-DR-13-01-01 | -20 | -10 | 42 | 60 | 0 | 4
DR_13_01_01_Smap1_POI7_04.dat | 1 | MAYOBS-DR-13-01-01 | -20 | -10 | 42 | 60 | 0 | 4
DR_13_01_01_Smap1_POI7_05.dat | 1 | MAYOBS-DR-13-01-01 | -20 | -10 | 42 | 60 | 0 | 4
GFL_DR22_02_03_S_pt1_01.dat | 1 | GFL-DR22-02-03 | -20 | -10 | 42 | 60 | 0 | 4
GFL_DR22_02_03_S_pt2_01.dat | 1 | GFL-DR22-02-03 | -20 | -10 | 42 | 60 | 0 | 4
GFL_DR22_02_03_S_pt3_01.dat | 1 | GFL-DR22-02-03 | -20 | -10 | 42 | 60 | 0 | 4
GFL_DR22_02_03_S_pt4_01.dat | 1 | GFL-DR22-02-03 | -20 | -10 | 42 | 60 | 0 | 4
GFL_DR22_02_03_S_pt5_01.dat | 1 | GFL-DR22-02-03 | -20 | -10 | 42 | 60 | 0 | 4
GFL_PL_08_01_S_pt1_01.dat | 0 | GFL_PL_08_01 | -20 | -10 | 42 | 60 | 0 | 4
GFL_PL_08_01_S_pt1_02.dat | 0 | GFL_PL_08_01 | -20 | -10 | 42 | 60 | 0 | 4
GFL_PL_08_01_S_pt1_03.dat | 1 | GFL_PL_08_01 | -20 | -10 | 42 | 60 | 0 | 4
GFL_PL_08_01_S_pt1_04.dat | 1 | GFL_PL_08_01 | -20 | -10 | 42 | 60 | 0 | 4
GFL_PL_08_01_S_pt2_01.dat | 0 | GFL_PL_08_01 | -20 | -10 | 42 | 60 | 0 | 4
GFL_PL_08_01_S_pt2_02.dat | 0 | GFL_PL_08_01 | -20 | -10 | 42 | 60 | 0 | 4
GFL_PL_08_01_S_pt2_03.dat | 1 | GFL_PL_08_01 | -20 | -10 | 42 | 60 | 0 | 4
GFL_PL_08_01_S_pt2_04.dat | 1 | GFL_PL_08_01 | -20 | -10 | 42 | 60 | 0 | 4
GFL_PL_08_01_S_pt3_01.dat | 0 | GFL_PL_08_01 | -20 | -10 | 42 | 60 | 0 | 4
GFL_PL_08_01_S_pt3_02.dat | 0 | GFL_PL_08_01 | -20 | -10 | 42 | 60 | 0 | 4
GFL_PL_08_01_S_pt3_03.dat | 1 | GFL_PL_08_01 | -20 | -10 | 42 | 60 | 0 | 4
GFL_PL_08_01_S_pt3_04.dat | 1 | GFL_PL_08_01 | -20 | -10 | 42 | 60 | 0 | 4
GFL_PL_08_01_S_pt4_01.dat | 0 | GFL_PL_08_01 | -20 | -10 | 42 | 60 | 0 | 4
GFL_PL_08_01_S_pt4_02.dat | 0 | GFL_PL_08_01 | -20 | -10 | 42 | 60 | 0 | 4
GFL_PL_08_01_S_pt4_03.dat | 1 | GFL_PL_08_01 | -20 | -10 | 42 | 60 | 0 | 4
GFL_PL_08_01_S_pt4_04.dat | 1 | GFL_PL_08_01 | -20 | -10 | 42 | 60 | 0 | 4
GFL_PL_08_01_S_pt5_01.dat | 0 | GFL_PL_08_01 | -20 | -10 | 42 | 60 | 0 | 4
GFL_PL_08_01_S_pt5_02.dat | 0 | GFL_PL_08_01 | -20 | -10 | 42 | 60 | 0 | 4
GFL_PL_08_01_S_pt5_03.dat | 1 | GFL_PL_08_01 | -20 | -10 | 42 | 60 | 0 | 4
GFL_PL_08_01_S_pt5_04.dat | 1 | GFL_PL_08_01 | -20 | -10 | 42 | 60 | 0 | 4
GFL_PL_08_01_S_quick_01.dat | 0 | GFL_PL_08_01 | -20 | -10 | 42 | 60 | 0 | 4
GFL_PL_08_01_S_quick_02.dat | 0 | GFL_PL_08_01 | -20 | -10 | 42 | 60 | 0 | 4
GFL_PL_08_01_S_quick_03.dat | 0 | GFL_PL_08_01 | -20 | -10 | 42 | 60 | 0 | 4
GFL_PL_08_01_S_quick_04.dat | 0 | GFL_PL_08_01 | -20 | -10 | 42 | 60 | 0 | 4
GFL_PL_08_01_S_quick_05.dat | 0 | GFL_PL_08_01 | -20 | -10 | 42 | 60 | 0 | 4
GFL_PL_08_01_S_quick_06.dat | 0 | GFL_PL_08_01 | -20 | -10 | 42 | 60 | 0 | 4
GFL_PL_08_01_S_quick_07.dat | 0 | GFL_PL_08_01 | -20 | -10 | 42 | 60 | 0 | 4
GFL_PL_08_01_S_quick_08.dat | 0 | GFL_PL_08_01 | -20 | -10 | 42 | 60 | 0 | 4
GFL_PL_08_01_S_quick_09.dat | 0 | GFL_PL_08_01 | -20 | -10 | 42 | 60 | 0 | 4
GFL_PL_08_01_S_quick_10.dat | 0 | GFL_PL_08_01 | -20 | -10 | 42 | 60 | 0 | 4
GFL_PL_11_07_S_01.dat | 1 | GFL_PL_11_07 | -20 | -10 | 42 | 60 | 0 | 4
GFL_PL_11_07_S_02.dat | 1 | GFL_PL_11_07 | -20 | -10 | 42 | 60 | 0 | 4
GFL_PL_11_07_S_03.dat | 1 | GFL_PL_11_07 | -20 | -10 | 42 | 60 | 0 | 4
GFL_PL_11_07_S_04.dat | 1 | GFL_PL_11_07 | -20 | -10 | 42 | 60 | 0 | 4
GFL_PL_11_07_S_carto2b_obl_pt1_01.dat | 0 | GFL_PL_11_07 | -20 | -10 | 42 | 60 | 0 | 4
GFL_PL_11_07_S_carto2b_obl_pt1_02.dat | 0 | GFL_PL_11_07 | -20 | -10 | 42 | 60 | 0 | 4
GFL_PL_11_07_S_carto2b_obl_pt1_03.dat | 1 | GFL_PL_11_07 | -20 | -10 | 42 | 60 | 0 | 4
GFL_PL_11_07_S_carto2b_obl_pt1_04.dat | 1 | GFL_PL_11_07 | -20 | -10 | 42 | 60 | 0 | 4
GFL_PL_11_07_S_carto2b_obl_pt2_01.dat | 0 | GFL_PL_11_07 | -20 | -10 | 42 | 60 | 0 | 4
GFL_PL_11_07_S_carto2b_obl_pt2_02.dat | 0 | GFL_PL_11_07 | -20 | -10 | 42 | 60 | 0 | 4
GFL_PL_11_07_S_carto2b_obl_pt2_03.dat | 1 | GFL_PL_11_07 | -20 | -10 | 42 | 60 | 0 | 4
GFL_PL_11_07_S_carto2b_obl_pt2_04.dat | 1 | GFL_PL_11_07 | -20 | -10 | 42 | 60 | 0 | 4
GFL_PL_11_07_S_carto2b_obl_pt3_01.dat | 0 | GFL_PL_11_07 | -20 | -10 | 42 | 60 | 0 | 4
GFL_PL_11_07_S_carto2b_obl_pt3_02.dat | 0 | GFL_PL_11_07 | -20 | -10 | 42 | 60 | 0 | 4
GFL_PL_11_07_S_carto2b_obl_pt3_03.dat | 1 | GFL_PL_11_07 | -20 | -10 | 42 | 60 | 0 | 4
GFL_PL_11_07_S_carto2b_obl_pt3_04.dat | 1 | GFL_PL_11_07 | -20 | -10 | 42 | 60 | 0 | 4
GFL_PL_11_07_S_carto2b_obl_pt4_01.dat | 0 | GFL_PL_11_07 | -20 | -10 | 42 | 60 | 0 | 4
GFL_PL_11_07_S_carto2b_obl_pt4_02.dat | 0 | GFL_PL_11_07 | -20 | -10 | 42 | 60 | 0 | 4
GFL_PL_11_07_S_carto2b_obl_pt4_03.dat | 1 | GFL_PL_11_07 | -20 | -10 | 42 | 60 | 0 | 4
GFL_PL_11_07_S_carto2b_obl_pt4_04.dat | 1 | GFL_PL_11_07 | -20 | -10 | 42 | 60 | 0 | 4
GFL_PL_11_07_S_carto2b_obl_pt5_01.dat | 0 | GFL_PL_11_07 | -20 | -10 | 42 | 60 | 0 | 4
GFL_PL_11_07_S_carto2b_obl_pt5_02.dat | 0 | GFL_PL_11_07 | -20 | -10 | 42 | 60 | 0 | 4
GFL_PL_11_07_S_carto2b_obl_pt5_03.dat | 1 | GFL_PL_11_07 | -20 | -10 | 42 | 60 | 0 | 4
GFL_PL_11_07_S_carto2b_obl_pt5_04.dat | 1 | GFL_PL_11_07 | -20 | -10 | 42 | 60 | 0 | 4
GFL_PL_11_07_S_carto2b_obl_pt6_01.dat | 0 | GFL_PL_11_07 | -20 | -10 | 42 | 60 | 0 | 4
GFL_PL_11_07_S_carto2b_obl_pt6_02.dat | 0 | GFL_PL_11_07 | -20 | -10 | 42 | 60 | 0 | 4
GFL_PL_11_07_S_carto2b_obl_pt6_03.dat | 1 | GFL_PL_11_07 | -20 | -10 | 42 | 60 | 0 | 4
GFL_PL_11_07_S_carto2b_obl_pt6_04.dat | 1 | GFL_PL_11_07 | -20 | -10 | 42 | 60 | 0 | 4
GFL_PL_11_07_S_carto2b_obl_pt7_01.dat | 0 | GFL_PL_11_07 | -20 | -10 | 42 | 60 | 0 | 4
GFL_PL_11_07_S_carto2b_obl_pt7_02.dat | 0 | GFL_PL_11_07 | -20 | -10 | 42 | 60 | 0 | 4
GFL_PL_11_07_S_carto2b_obl_pt7_03.dat | 1 | GFL_PL_11_07 | -20 | -10 | 42 | 60 | 0 | 4
GFL_PL_11_07_S_carto2b_obl_pt7_04.dat | 1 | GFL_PL_11_07 | -20 | -10 | 42 | 60 | 0 | 4
GFL_PL_11_07_S_carto2b_obl_pt8_01.dat | 0 | GFL_PL_11_07 | -20 | -10 | 42 | 60 | 0 | 4
GFL_PL_11_07_S_carto2b_obl_pt8_02.dat | 0 | GFL_PL_11_07 | -20 | -10 | 42 | 60 | 0 | 4
GFL_PL_11_07_S_carto2b_obl_pt8_03.dat | 1 | GFL_PL_11_07 | -20 | -10 | 42 | 60 | 0 | 4
GFL_PL_11_07_S_carto2b_obl_pt8_04.dat | 1 | GFL_PL_11_07 | -20 | -10 | 42 | 60 | 0 | 4
GFL_PL_11_07_S_carto2b_start_01.dat | 1 | GFL_PL_11_07 | -20 | -10 | 42 | 60 | 0 | 4
GFL_PL_11_07_S_carto2b_start_02.dat | 0 | GFL_PL_11_07 | -20 | -10 | 42 | 60 | 0 | 4
GFL_PL_11_07_S_carto2b_vert_pt10_01.dat | 0 | GFL_PL_11_07 | -20 | -10 | 42 | 60 | 0 | 4
GFL_PL_11_07_S_carto2b_vert_pt10_02.dat | 0 | GFL_PL_11_07 | -20 | -10 | 42 | 60 | 0 | 4
GFL_PL_11_07_S_carto2b_vert_pt10_03.dat | 1 | GFL_PL_11_07 | -20 | -10 | 42 | 60 | 0 | 4
GFL_PL_11_07_S_carto2b_vert_pt10_04.dat | 1 | GFL_PL_11_07 | -20 | -10 | 42 | 60 | 0 | 4
GFL_PL_11_07_S_carto2b_vert_pt11_01.dat | 0 | GFL_PL_11_07 | -20 | -10 | 42 | 60 | 0 | 4
GFL_PL_11_07_S_carto2b_vert_pt11_02.dat | 0 | GFL_PL_11_07 | -20 | -10 | 42 | 60 | 0 | 4
GFL_PL_11_07_S_carto2b_vert_pt11_03.dat | 1 | GFL_PL_11_07 | -20 | -10 | 42 | 60 | 0 | 4
GFL_PL_11_07_S_carto2b_vert_pt11_04.dat | 1 | GFL_PL_11_07 | -20 | -10 | 42 | 60 | 0 | 4
GFL_PL_11_07_S_carto2b_vert_pt12_01.dat | 0 | GFL_PL_11_07 | -20 | -10 | 42 | 60 | 0 | 4
GFL_PL_11_07_S_carto2b_vert_pt12_02.dat | 0 | GFL_PL_11_07 | -20 | -10 | 42 | 60 | 0 | 4
GFL_PL_11_07_S_carto2b_vert_pt12_03.dat | 1 | GFL_PL_11_07 | -20 | -10 | 42 | 60 | 0 | 4
GFL_PL_11_07_S_carto2b_vert_pt12_04.dat | 1 | GFL_PL_11_07 | -20 | -10 | 42 | 60 | 0 | 4
GFL_PL_11_07_S_carto2b_vert_pt13_01.dat | 0 | GFL_PL_11_07 | -20 | -10 | 42 | 60 | 0 | 4
GFL_PL_11_07_S_carto2b_vert_pt13_02.dat | 0 | GFL_PL_11_07 | -20 | -10 | 42 | 60 | 0 | 4
GFL_PL_11_07_S_carto2b_vert_pt13_03.dat | 1 | GFL_PL_11_07 | -20 | -10 | 42 | 60 | 0 | 4
GFL_PL_11_07_S_carto2b_vert_pt13_04.dat | 1 | GFL_PL_11_07 | -20 | -10 | 42 | 60 | 0 | 4
GFL_PL_11_07_S_carto2b_vert_pt14_01.dat | 0 | GFL_PL_11_07 | -20 | -10 | 42 | 60 | 0 | 4
GFL_PL_11_07_S_carto2b_vert_pt14_02.dat | 0 | GFL_PL_11_07 | -20 | -10 | 42 | 60 | 0 | 4
GFL_PL_11_07_S_carto2b_vert_pt14_03.dat | 1 | GFL_PL_11_07 | -20 | -10 | 42 | 60 | 0 | 4
GFL_PL_11_07_S_carto2b_vert_pt14_04.dat | 1 | GFL_PL_11_07 | -20 | -10 | 42 | 60 | 0 | 4
GFL_PL_11_07_S_carto2b_vert_pt15_01.dat | 0 | GFL_PL_11_07 | -20 | -10 | 42 | 60 | 0 | 4
GFL_PL_11_07_S_carto2b_vert_pt15_02.dat | 0 | GFL_PL_11_07 | -20 | -10 | 42 | 60 | 0 | 4
GFL_PL_11_07_S_carto2b_vert_pt15_03.dat | 1 | GFL_PL_11_07 | -20 | -10 | 42 | 60 | 0 | 4
GFL_PL_11_07_S_carto2b_vert_pt15_04.dat | 1 | GFL_PL_11_07 | -20 | -10 | 42 | 60 | 0 | 4
GFL_PL_11_07_S_carto2b_vert_pt16_01.dat | 0 | GFL_PL_11_07 | -20 | -10 | 42 | 60 | 0 | 4
GFL_PL_11_07_S_carto2b_vert_pt16_02.dat | 0 | GFL_PL_11_07 | -20 | -10 | 42 | 60 | 0 | 4
GFL_PL_11_07_S_carto2b_vert_pt16_03.dat | 1 | GFL_PL_11_07 | -20 | -10 | 42 | 60 | 0 | 4
GFL_PL_11_07_S_carto2b_vert_pt16_04.dat | 1 | GFL_PL_11_07 | -20 | -10 | 42 | 60 | 0 | 4
GFL_PL_11_07_S_carto2b_vert_pt17_01.dat | 0 | GFL_PL_11_07 | -20 | -10 | 42 | 60 | 0 | 4
GFL_PL_11_07_S_carto2b_vert_pt17_02.dat | 0 | GFL_PL_11_07 | -20 | -10 | 42 | 60 | 0 | 4
GFL_PL_11_07_S_carto2b_vert_pt17_03.dat | 1 | GFL_PL_11_07 | -20 | -10 | 42 | 60 | 0 | 4
GFL_PL_11_07_S_carto2b_vert_pt17_04.dat | 1 | GFL_PL_11_07 | -20 | -10 | 42 | 60 | 0 | 4
GFL_PL_11_07_S_carto2b_vert_pt1_01.dat | 0 | GFL_PL_11_07 | -20 | -10 | 42 | 60 | 0 | 4
GFL_PL_11_07_S_carto2b_vert_pt1_02.dat | 0 | GFL_PL_11_07 | -20 | -10 | 42 | 60 | 0 | 4
GFL_PL_11_07_S_carto2b_vert_pt1_03.dat | 1 | GFL_PL_11_07 | -20 | -10 | 42 | 60 | 0 | 4
GFL_PL_11_07_S_carto2b_vert_pt1_04.dat | 1 | GFL_PL_11_07 | -20 | -10 | 42 | 60 | 0 | 4
GFL_PL_11_07_S_carto2b_vert_pt2_01.dat | 0 | GFL_PL_11_07 | -20 | -10 | 42 | 60 | 0 | 4
GFL_PL_11_07_S_carto2b_vert_pt2_02.dat | 0 | GFL_PL_11_07 | -20 | -10 | 42 | 60 | 0 | 4
GFL_PL_11_07_S_carto2b_vert_pt2_03.dat | 1 | GFL_PL_11_07 | -20 | -10 | 42 | 60 | 0 | 4
GFL_PL_11_07_S_carto2b_vert_pt2_04.dat | 1 | GFL_PL_11_07 | -20 | -10 | 42 | 60 | 0 | 4
GFL_PL_11_07_S_carto2b_vert_pt3_01.dat | 0 | GFL_PL_11_07 | -20 | -10 | 42 | 60 | 0 | 4
GFL_PL_11_07_S_carto2b_vert_pt3_02.dat | 0 | GFL_PL_11_07 | -20 | -10 | 42 | 60 | 0 | 4
GFL_PL_11_07_S_carto2b_vert_pt3_03.dat | 1 | GFL_PL_11_07 | -20 | -10 | 42 | 60 | 0 | 4
GFL_PL_11_07_S_carto2b_vert_pt3_04.dat | 1 | GFL_PL_11_07 | -20 | -10 | 42 | 60 | 0 | 4
GFL_PL_11_07_S_carto2b_vert_pt4_01.dat | 0 | GFL_PL_11_07 | -20 | -10 | 42 | 60 | 0 | 4
GFL_PL_11_07_S_carto2b_vert_pt4_02.dat | 0 | GFL_PL_11_07 | -20 | -10 | 42 | 60 | 0 | 4
GFL_PL_11_07_S_carto2b_vert_pt4_03.dat | 1 | GFL_PL_11_07 | -20 | -10 | 42 | 60 | 0 | 4
GFL_PL_11_07_S_carto2b_vert_pt4_04.dat | 1 | GFL_PL_11_07 | -20 | -10 | 42 | 60 | 0 | 4
GFL_PL_11_07_S_carto2b_vert_pt5_01.dat | 0 | GFL_PL_11_07 | -20 | -10 | 42 | 60 | 0 | 4
GFL_PL_11_07_S_carto2b_vert_pt5_02.dat | 0 | GFL_PL_11_07 | -20 | -10 | 42 | 60 | 0 | 4
GFL_PL_11_07_S_carto2b_vert_pt5_03.dat | 1 | GFL_PL_11_07 | -20 | -10 | 42 | 60 | 0 | 4
GFL_PL_11_07_S_carto2b_vert_pt5_04.dat | 1 | GFL_PL_11_07 | -20 | -10 | 42 | 60 | 0 | 4
GFL_PL_11_07_S_carto2b_vert_pt6_01.dat | 0 | GFL_PL_11_07 | -20 | -10 | 42 | 60 | 0 | 4
GFL_PL_11_07_S_carto2b_vert_pt6_02.dat | 0 | GFL_PL_11_07 | -20 | -10 | 42 | 60 | 0 | 4
GFL_PL_11_07_S_carto2b_vert_pt6_03.dat | 1 | GFL_PL_11_07 | -20 | -10 | 42 | 60 | 0 | 4
GFL_PL_11_07_S_carto2b_vert_pt6_04.dat | 1 | GFL_PL_11_07 | -20 | -10 | 42 | 60 | 0 | 4
GFL_PL_11_07_S_carto2b_vert_pt7_01.dat | 0 | GFL_PL_11_07 | -20 | -10 | 42 | 60 | 0 | 4
GFL_PL_11_07_S_carto2b_vert_pt7_02.dat | 0 | GFL_PL_11_07 | -20 | -10 | 42 | 60 | 0 | 4
GFL_PL_11_07_S_carto2b_vert_pt7_03.dat | 1 | GFL_PL_11_07 | -20 | -10 | 42 | 60 | 0 | 4
GFL_PL_11_07_S_carto2b_vert_pt7_04.dat | 1 | GFL_PL_11_07 | -20 | -10 | 42 | 60 | 0 | 4
GFL_PL_11_07_S_carto2b_vert_pt8_01.dat | 0 | GFL_PL_11_07 | -20 | -10 | 42 | 60 | 0 | 4
GFL_PL_11_07_S_carto2b_vert_pt8_02.dat | 0 | GFL_PL_11_07 | -20 | -10 | 42 | 60 | 0 | 4
GFL_PL_11_07_S_carto2b_vert_pt8_03.dat | 1 | GFL_PL_11_07 | -20 | -10 | 42 | 60 | 0 | 4
GFL_PL_11_07_S_carto2b_vert_pt8_04.dat | 1 | GFL_PL_11_07 | -20 | -10 | 42 | 60 | 0 | 4
GFL_PL_11_07_S_carto2b_vert_pt9_01.dat | 0 | GFL_PL_11_07 | -20 | -10 | 42 | 60 | 0 | 4
GFL_PL_11_07_S_carto2b_vert_pt9_02.dat | 0 | GFL_PL_11_07 | -20 | -10 | 42 | 60 | 0 | 4
GFL_PL_11_07_S_carto2b_vert_pt9_03.dat | 1 | GFL_PL_11_07 | -20 | -10 | 42 | 60 | 0 | 4
GFL_PL_11_07_S_carto2b_vert_pt9_04.dat | 1 | GFL_PL_11_07 | -20 | -10 | 42 | 60 | 0 | 4
GFL_PL_11_07_S_pt2_01.dat | 1 | GFL_PL_11_07 | -20 | -10 | 42 | 60 | 0 | 4
GFL_PL_11_07_S_pt3_01.dat | 1 | GFL_PL_11_07 | -20 | -10 | 42 | 60 | 0 | 4
GFL_PL_11_07_S_pt4_01.dat | 1 | GFL_PL_11_07 | -20 | -10 | 42 | 60 | 0 | 4
GFL_PL_11_07_S_pt5_01.dat | 1 | GFL_PL_11_07 | -20 | -10 | 42 | 60 | 0 | 4
GFL_PL_11_07_S_quick_01.dat | 0 | GFL_PL_11_07 | -20 | -10 | 42 | 60 | 0 | 4
GFL_PL_11_07_S_quick_02.dat | 0 | GFL_PL_11_07 | -20 | -10 | 42 | 60 | 0 | 4
GFL_PL_11_07_S_quick_03.dat | 0 | GFL_PL_11_07 | -20 | -10 | 42 | 60 | 0 | 4
GFL_PL_11_07_S_quick_04.dat | 0 | GFL_PL_11_07 | -20 | -10 | 42 | 60 | 0 | 4
GFL_PL_11_07_S_quick_05.dat | 0 | GFL_PL_11_07 | -20 | -10 | 42 | 60 | 0 | 4
GFL_PL_11_07_S_quick_06.dat | 0 | GFL_PL_11_07 | -20 | -10 | 42 | 60 | 0 | 4
GFL_PL_11_07_S_quick_07.dat | 0 | GFL_PL_11_07 | -20 | -10 | 42 | 60 | 0 | 4
GFL_PL_11_07_S_quick_08.dat | 0 | GFL_PL_11_07 | -20 | -10 | 42 | 60 | 0 | 4
GFL_PL_11_07_S_quick_09.dat | 0 | GFL_PL_11_07 | -20 | -10 | 42 | 60 | 0 | 4
GFL_PL_11_07_S_quick_10.dat | 0 | GFL_PL_11_07 | -20 | -10 | 42 | 60 | 0 | 4
GFL_PL_11_07_S_quick_full_01.dat | -1 | GFL_PL_11_07 | -20 | -10 | 42 | 60 | 0 | 4
GFL_PL_11_07_S_quick_full_02.dat | -1 | GFL_PL_11_07 | -20 | -10 | 42 | 60 | 0 | 4
GFL_PL_11_07_carto1lnew_S_POI10_03.dat | 1 | GFL_PL_11_07 | -20 | -10 | 42 | 60 | 0 | 4
GFL_PL_11_07_carto1lnew_S_POI11_01.dat | 1 | GFL_PL_11_07 | -20 | -10 | 42 | 60 | 0 | 4
GFL_PL_11_07_carto1lnew_S_POI12_01.dat | -1 | GFL_PL_11_07 | -20 | -10 | 42 | 60 | 0 | 4
GFL_PL_11_07_carto1lnew_S_POI1_03.dat | 1 | GFL_PL_11_07 | -20 | -10 | 42 | 60 | 0 | 4
GFL_PL_11_07_carto1lnew_S_POI2_03.dat | 1 | GFL_PL_11_07 | -20 | -10 | 42 | 60 | 0 | 4
GFL_PL_11_07_carto1lnew_S_POI3_03.dat | 1 | GFL_PL_11_07 | -20 | -10 | 42 | 60 | 0 | 4
GFL_PL_11_07_carto1lnew_S_POI4_03.dat | 1 | GFL_PL_11_07 | -20 | -10 | 42 | 60 | 0 | 4
GFL_PL_11_07_carto1lnew_S_POI5_03.dat | 1 | GFL_PL_11_07 | -20 | -10 | 42 | 60 | 0 | 4
GFL_PL_11_07_carto1lnew_S_POI6_03.dat | 1 | GFL_PL_11_07 | -20 | -10 | 42 | 60 | 0 | 4
GFL_PL_11_07_carto1lnew_S_POI7_03.dat | 1 | GFL_PL_11_07 | -20 | -10 | 42 | 60 | 0 | 4
GFL_PL_11_07_carto1lnew_S_POI8_03.dat | 1 | GFL_PL_11_07 | -20 | -10 | 42 | 60 | 0 | 4
GFL_PL_11_07_carto1new_S_POI10_01.dat | 1 | GFL_PL_11_07 | -20 | -10 | 42 | 60 | 0 | 4
GFL_PL_11_07_carto1new_S_POI10_02.dat | 1 | GFL_PL_11_07 | -20 | -10 | 42 | 60 | 0 | 4
GFL_PL_11_07_carto1new_S_POI1_01.dat | -1 | GFL_PL_11_07 | -20 | -10 | 42 | 60 | 0 | 4
GFL_PL_11_07_carto1new_S_POI1_02.dat | 1 | GFL_PL_11_07 | -20 | -10 | 42 | 60 | 0 | 4
GFL_PL_11_07_carto1new_S_POI1_03.dat | 1 | GFL_PL_11_07 | -20 | -10 | 42 | 60 | 0 | 4
GFL_PL_11_07_carto1new_S_POI2_01.dat | 1 | GFL_PL_11_07 | -20 | -10 | 42 | 60 | 0 | 4
GFL_PL_11_07_carto1new_S_POI2_02.dat | 1 | GFL_PL_11_07 | -20 | -10 | 42 | 60 | 0 | 4
GFL_PL_11_07_carto1new_S_POI3_01.dat | 1 | GFL_PL_11_07 | -20 | -10 | 42 | 60 | 0 | 4
GFL_PL_11_07_carto1new_S_POI3_02.dat | 1 | GFL_PL_11_07 | -20 | -10 | 42 | 60 | 0 | 4
GFL_PL_11_07_carto1new_S_POI4_01.dat | 1 | GFL_PL_11_07 | -20 | -10 | 42 | 60 | 0 | 4
GFL_PL_11_07_carto1new_S_POI4_02.dat | 1 | GFL_PL_11_07 | -20 | -10 | 42 | 60 | 0 | 4
GFL_PL_11_07_carto1new_S_POI5_01.dat | 1 | GFL_PL_11_07 | -20 | -10 | 42 | 60 | 0 | 4
GFL_PL_11_07_carto1new_S_POI5_02.dat | 1 | GFL_PL_11_07 | -20 | -10 | 42 | 60 | 0 | 4
GFL_PL_11_07_carto1new_S_POI6_01.dat | 1 | GFL_PL_11_07 | -20 | -10 | 42 | 60 | 0 | 4
GFL_PL_11_07_carto1new_S_POI6_02.dat | 1 | GFL_PL_11_07 | -20 | -10 | 42 | 60 | 0 | 4
GFL_PL_11_07_carto1new_S_POI7_01.dat | 1 | GFL_PL_11_07 | -20 | -10 | 42 | 60 | 0 | 4
GFL_PL_11_07_carto1new_S_POI7_02.dat | 1 | GFL_PL_11_07 | -20 | -10 | 42 | 60 | 0 | 4
GFL_PL_11_07_carto1new_S_POI8_01.dat | 1 | GFL_PL_11_07 | -20 | -10 | 42 | 60 | 0 | 4
GFL_PL_11_07_carto1new_S_POI8_02.dat | 1 | GFL_PL_11_07 | -20 | -10 | 42 | 60 | 0 | 4
GFL_PL_11_07_carto1new_S_POI9_01.dat | 1 | GFL_PL_11_07 | -20 | -10 | 42 | 60 | 0 | 4
GFL_PL_11_07_carto1new_S_POI9_02.dat | 1 | GFL_PL_11_07 | -20 | -10 | 42 | 60 | 0 | 4
GFL_PL_11_07_carto2new_S_POI1_01.dat | 1 | GFL_PL_11_07 | -20 | -10 | 42 | 60 | 0 | 4
GFL_PL_11_07_carto2new_S_POI2_01.dat | 1 | GFL_PL_11_07 | -20 | -10 | 42 | 60 | 0 | 4
GFL_PL_11_07_carto2new_S_POI3_01.dat | 1 | GFL_PL_11_07 | -20 | -10 | 42 | 60 | 0 | 4
GFL_PL_11_07_carto2new_S_POI4_01.dat | 1 | GFL_PL_11_07 | -20 | -10 | 42 | 60 | 0 | 4
GFL_PL_11_07_carto2new_S_POI5_01.dat | 1 | GFL_PL_11_07 | -20 | -10 | 42 | 60 | 0 | 4
GFL_PL_11_07_testS1_02.dat | -1 | GFL_PL_11_07 | -20 | -10 | 42 | 60 | 0 | 4
GFL_PL_11_07_testS1_03.dat | -1 | GFL_PL_11_07 | -20 | -10 | 42 | 60 | 0 | 4
GFL_PL_11_07_testS1_04.dat | -1 | GFL_PL_11_07 | -20 | -10 | 42 | 60 | 0 | 4
GFL_PL_11_07_testS1_05.dat | -1 | GFL_PL_11_07 | -20 | -10 | 42 | 60 | 0 | 4
GFL_PL_11_07_testS1_06.dat | -1 | GFL_PL_11_07 | -20 | -10 | 42 | 60 | 0 | 4
GFL_PL_11_07_testS1_07.dat | -1 | GFL_PL_11_07 | -20 | -10 | 42 | 60 | 0 | 4
GFL_PL_11_07_testS1_08.dat | -1 | GFL_PL_11_07 | -20 | -10 | 42 | 60 | 0 | 4
GFL_PL_777_08_01_S_CORE_pt1_04.dat | 1 | GFL_PL_11_07 | -20 | -10 | 42 | 60 | 0 | 4
GFL_PL_777_08_01_S_CORE_pt1_05.dat | 1 | GFL_PL_11_07 | -20 | -10 | 42 | 60 | 0 | 4
GFL_PL_777_08_01_S_CORE_pt2_04.dat | 1 | GFL_PL_11_07 | -20 | -10 | 42 | 60 | 0 | 4
GFL_PL_777_08_01_S_CORE_pt2_05.dat | 1 | GFL_PL_11_07 | -20 | -10 | 42 | 60 | 0 | 4
GFL_PL_777_08_01_S_carto_POI10_01.dat | 1 | GFL_PL_11_07 | -20 | -10 | 42 | 60 | 0 | 4
GFL_PL_777_08_01_S_carto_POI10_02.dat | 1 | GFL_PL_11_07 | -20 | -10 | 42 | 60 | 0 | 4
GFL_PL_777_08_01_S_carto_POI11_01.dat | 1 | GFL_PL_11_07 | -20 | -10 | 42 | 60 | 0 | 4
GFL_PL_777_08_01_S_carto_POI11_02.dat | 1 | GFL_PL_11_07 | -20 | -10 | 42 | 60 | 0 | 4
GFL_PL_777_08_01_S_carto_POI12_01.dat | 1 | GFL_PL_11_07 | -20 | -10 | 42 | 60 | 0 | 4
GFL_PL_777_08_01_S_carto_POI12_02.dat | 1 | GFL_PL_11_07 | -20 | -10 | 42 | 60 | 0 | 4
GFL_PL_777_08_01_S_carto_POI13_01.dat | 1 | GFL_PL_11_07 | -20 | -10 | 42 | 60 | 0 | 4
GFL_PL_777_08_01_S_carto_POI13_02.dat | 1 | GFL_PL_11_07 | -20 | -10 | 42 | 60 | 0 | 4
GFL_PL_777_08_01_S_carto_POI14_01.dat | 1 | GFL_PL_11_07 | -20 | -10 | 42 | 60 | 0 | 4
GFL_PL_777_08_01_S_carto_POI14_02.dat | 1 | GFL_PL_11_07 | -20 | -10 | 42 | 60 | 0 | 4
GFL_PL_777_08_01_S_carto_POI15_01.dat | 1 | GFL_PL_11_07 | -20 | -10 | 42 | 60 | 0 | 4
GFL_PL_777_08_01_S_carto_POI15_02.dat | 1 | GFL_PL_11_07 | -20 | -10 | 42 | 60 | 0 | 4
GFL_PL_777_08_01_S_carto_POI15_03.dat | 1 | GFL_PL_11_07 | -20 | -10 | 42 | 60 | 0 | 4
GFL_PL_777_08_01_S_carto_POI16_01.dat | 1 | GFL_PL_11_07 | -20 | -10 | 42 | 60 | 0 | 4
GFL_PL_777_08_01_S_carto_POI16_02.dat | 1 | GFL_PL_11_07 | -20 | -10 | 42 | 60 | 0 | 4
GFL_PL_777_08_01_S_carto_POI17_01.dat | 1 | GFL_PL_11_07 | -20 | -10 | 42 | 60 | 0 | 4
GFL_PL_777_08_01_S_carto_POI17_02.dat | 1 | GFL_PL_11_07 | -20 | -10 | 42 | 60 | 0 | 4
GFL_PL_777_08_01_S_carto_POI17_03.dat | 1 | GFL_PL_11_07 | -20 | -10 | 42 | 60 | 0 | 4
GFL_PL_777_08_01_S_carto_POI18_01.dat | 1 | GFL_PL_11_07 | -20 | -10 | 42 | 60 | 0 | 4
GFL_PL_777_08_01_S_carto_POI18_02.dat | 1 | GFL_PL_11_07 | -20 | -10 | 42 | 60 | 0 | 4
GFL_PL_777_08_01_S_carto_POI1_01.dat | 1 | GFL_PL_11_07 | -20 | -10 | 42 | 60 | 0 | 4
GFL_PL_777_08_01_S_carto_POI1_02.dat | 1 | GFL_PL_11_07 | -20 | -10 | 42 | 60 | 0 | 4
GFL_PL_777_08_01_S_carto_POI2_01.dat | 1 | GFL_PL_11_07 | -20 | -10 | 42 | 60 | 0 | 4
GFL_PL_777_08_01_S_carto_POI2_02.dat | 1 | GFL_PL_11_07 | -20 | -10 | 42 | 60 | 0 | 4
GFL_PL_777_08_01_S_carto_POI3_01.dat | 1 | GFL_PL_11_07 | -20 | -10 | 42 | 60 | 0 | 4
GFL_PL_777_08_01_S_carto_POI3_02.dat | 1 | GFL_PL_11_07 | -20 | -10 | 42 | 60 | 0 | 4
GFL_PL_777_08_01_S_carto_POI4_01.dat | 1 | GFL_PL_11_07 | -20 | -10 | 42 | 60 | 0 | 4
GFL_PL_777_08_01_S_carto_POI4_02.dat | 1 | GFL_PL_11_07 | -20 | -10 | 42 | 60 | 0 | 4
GFL_PL_777_08_01_S_carto_POI5_01.dat | 1 | GFL_PL_11_07 | -20 | -10 | 42 | 60 | 0 | 4
GFL_PL_777_08_01_S_carto_POI5_02.dat | 1 | GFL_PL_11_07 | -20 | -10 | 42 | 60 | 0 | 4
GFL_PL_777_08_01_S_carto_POI5_03.dat | 1 | GFL_PL_11_07 | -20 | -10 | 42 | 60 | 0 | 4
GFL_PL_777_08_01_S_carto_POI6_01.dat | 1 | GFL_PL_11_07 | -20 | -10 | 42 | 60 | 0 | 4
GFL_PL_777_08_01_S_carto_POI6_02.dat | 1 | GFL_PL_11_07 | -20 | -10 | 42 | 60 | 0 | 4
GFL_PL_777_08_01_S_carto_POI7_01.dat | 1 | GFL_PL_11_07 | -20 | -10 | 42 | 60 | 0 | 4
GFL_PL_777_08_01_S_carto_POI7_02.dat | 1 | GFL_PL_11_07 | -20 | -10 | 42 | 60 | 0 | 4
GFL_PL_777_08_01_S_carto_POI7_03.dat | 1 | GFL_PL_11_07 | -20 | -10 | 42 | 60 | 0 | 4
GFL_PL_777_08_01_S_carto_POI8_01.dat | 1 | GFL_PL_11_07 | -20 | -10 | 42 | 60 | 0 | 4
GFL_PL_777_08_01_S_carto_POI8_02.dat | 1 | GFL_PL_11_07 | -20 | -10 | 42 | 60 | 0 | 4
GFL_PL_777_08_01_S_carto_POI9_01.dat | 1 | GFL_PL_11_07 | -20 | -10 | 42 | 60 | 0 | 4
GFL_PL_777_08_01_S_carto_POI9_02.dat | 1 | GFL_PL_11_07 | -20 | -10 | 42 | 60 | 0 | 4

## S_damage
filename | type | sample | pre2 | norm1 | norm2 | nnorm | nvict | set
DR_08_02_test80_01.dat | 0 | DR_08_02 | -10 | 42 | 60 | 0 | 4 | A
DR_08_02_test80_02.dat | 0 | DR_08_02 | -10 | 42 | 60 | 0 | 4 | A
DR_08_02_test80_03.dat | 0 | DR_08_02 | -10 | 42 | 60 | 0 | 4 | A
DR_08_02_test80_04.dat | 0 | DR_08_02 | -10 | 42 | 60 | 0 | 4 | A
DR_08_02_test80_05.dat | 0 | DR_08_02 | -10 | 42 | 60 | 0 | 4 | A
DR_08_02_test80_06.dat | 0 | DR_08_02 | -10 | 42 | 60 | 0 | 4 | A
DR_08_02_test80_07.dat | 0 | DR_08_02 | -10 | 42 | 60 | 0 | 4 | A
DR_08_02_test80_08.dat | 0 | DR_08_02 | -10 | 42 | 60 | 0 | 4 | A
DR_08_02_test80_2_01.dat | 0 | DR_08_02 | -10 | 42 | 60 | 0 | 4 | B
DR_08_02_test80_2_02.dat | 0 | DR_08_02 | -10 | 42 | 60 | 0 | 4 | B
DR_08_02_test80_3_01.dat | 0 | DR_08_02 | -10 | 42 | 60 | 0 | 4 | C
DR_08_02_test80_3_02.dat | 0 | DR_08_02 | -10 | 42 | 60 | 0 | 4 | C
DR_08_02_test80_3_03.dat | 0 | DR_08_02 | -10 | 42 | 60 | 0 | 4 | C
DR_08_02_test80_4_01.dat | 0 | DR_08_02 | -10 | 42 | 60 | 0 | 4 | D
DR_08_02_test80_4_02.dat | 0 | DR_08_02 | -10 | 42 | 60 | 0 | 4 | D
DR_08_02_test80_4_03.dat | 0 | DR_08_02 | -10 | 42 | 60 | 0 | 4 | D
DR_08_02_test80_4_04.dat | 0 | DR_08_02 | -10 | 42 | 60 | 0 | 4 | D
DR_08_02_test80_4_05.dat | 0 | DR_08_02 | -10 | 42 | 60 | 0 | 4 | D
DR_08_02_test80_4_06.dat | 0 | DR_08_02 | -10 | 42 | 60 | 0 | 4 | D
DR_08_02_test80_4_07.dat | 0 | DR_08_02 | -10 | 42 | 60 | 0 | 4 | D
DR_08_02_test80_4_08.dat | 0 | DR_08_02 | -10 | 42 | 60 | 0 | 4 | D
DR_08_02_test80_4_09.dat | 0 | DR_08_02 | -10 | 42 | 60 | 0 | 4 | D
DR_08_02_test80_4_10.dat | 0 | DR_08_02 | -10 | 42 | 60 | 0 | 4 | D

## S_minerals
filename | sample
Baryte_01.dat | Baryte
Baryte_02.dat | Baryte
Blende_01.dat | Blende
Blende_02.dat | Blende
Chalcopyrite_01.dat | Chalcopyrite
Chalcopyrite_02.dat | Chalcopyrite
Gypse_01.dat | Gypse
Gypse_02.dat | Gypse
Gypse_03.dat | Gypse
Ni_sulphate_01.dat | Sulphate
Ni_sulphate_02.dat | Sulphate
Pyrite_01.dat | Pyrite
Pyrite_02.dat | Pyrite
Soufre_03.dat | Soufre
Soufre_04.dat | Soufre

## Fe_standards_remarks
PyNa5R pt 1 and 2 > bad sample, actually PyNa1600
PyNa750 is actualy 17R
PyNa5R_pt4_01.dat has no data

## Centroid_Data
Centroid_MORB | Redox_MORB | Compo | Source | Centroid_phono | Redox_phono | Compo | Source | Centroid_W2005 | Redox_W2005 | Centroid_Z2017_Andesite | Redox_Z2017_Andesite | Centroid_Z2018_Basalt | Redox_Z2018_Basalt | Name_K2015 | Centroid_K2015 | Redox_FE2_K2015 | Redox_K2015 | Centroid_MRC2015 | Redox_MRC2015
7114.566 | 1.0 | MORB | B2018 | 7114.38 | 0.9 | PHONO | G2011 | 7113.36 | 0.83 | 7113.253 | 0.644403 | 7112.112 | 0.079 | L14 | 7112.03 | 0.91 | 0.09 | 7113.92 | 0.44
7114.414 | 0.773 | MORB | B2018 | 7114.27 | 0.87 | PHONO | G2011 | 7112.9 | 0.42 | 7113.387 | 0.808325 | 7112.147 | 0.084 | L7 | 7112.38 | 0.76 | 0.24 | 7113.58 | 0.314
7114.295 | 0.661 | MORB | B2018 | 7114.2 | 0.78 | PHONO | G2011 | 7112.81 | 0.35 | 7112.146 | 0.06791 | 7112.154 | 0.117 | L3 | 7113.1 | 0.28 | 0.72 | 7113.5 | 0.225
7114.103 | 0.537 | MORB | B2018 | 7114.13 | 0.72 | PHONO | G2011 | 7112.5 | 0.16 | 7112.092 | 0.11021 | 7112.219 | 0.125 | L1 | 7113.35 | 0.1 | 0.9 | 7113.04 | 0.032
7113.862 | 0.414 | MORB | B2018 | 7113.98 | 0.58 | PHONO | G2011 | 7111.98 | 0.04 | 7113.308 | 0.694437 | 7112.275 | 0.133 | N15 | 7112.09 | 0.93 | 0.07 | 7114.3 | 0.89
7113.509 | 0.25 | MORB | B2018 | 7114.06 | 0.65 | PHONO | G2011 | 7113.29 | 0.8 | 7112.742 | 0.303914 | 7112.3 | 0.147 | N14 | 7112.08 | 0.91 | 0.09 | 7114.27 | 0.867
7113.319 | 0.167 | MORB | B2018 | 7114.03 | 0.63 | PHONO | G2011 | 7112.89 | 0.39 | 7112.999 | 0.447118 | 7112.361 | 0.176 | N11 | 7112.15 | 0.83 | 0.17 | 7114.25 | 0.83
7113.17 | 0.103 | MORB | B2018 | 7114.06 | 0.59 | PHONO | G2011 | 7112.85 | 0.33 | 7112.782 | 0.309828 | 7112.434 | 0.214 | N10 | 7112.21 | 0.84 | 0.16 | 7113.99 | 0.497
7113.101 | 0.039 | MORB | B2018 | 7114 | 0.6 | PHONO | G2011 | 7112.46 | 0.14 | 7112.568 | 0.215849 | 7112.52 | 0.226 | N9 | 7112.32 | 0.79 | 0.21
7113.04 | 0.024 | MORB | B2018 | 7113.96 | 0.61 | PHONO | G2011 | 7113.4 | 0.93 | 7112.393 | 0.187529 | 7112.608 | 0.279 | N8.4 | 7112.34 | 0.81 | 0.19
7112.992 | 0.017 | MORB | B2018 | 7113.94 | 0.54 | PHONO | G2011 | 7113.33 | 0.79 | 7113.226 | 0.609574 | 7112.742 | 0.329 | N7.7 | 7112.42 | 0.76 | 0.24
7112.977 | 0 | MORB | B2018 | 7113.89 | 0.56 | PHONO | G2011 | 7112.62 | 0.34 | 7113.175 | 0.580669 | 7112.962 | 0.455 | N3 | 7113.2 | 0.2 | 0.8
7112.958 | 0 | MORB | B2018 | 7113.84 | 0.41 | PHONO | G2011 | 7112.64 | 0.29 | 7112.218 | 0.110733 | 7113.184 | 0.583 | N1 | 7113.3 | 0.09 | 0.91
[8 empty] | 7112.53 | 0.26 | 7112.833 | 0.350455 |  |  | K15 | 7112.09 | 0.92 | 0.08
[8 empty] | 7112.14 | 0.07 | 7112.174 | 0.0770012 |  |  | K14 | 7112.09 | 0.9 | 0.1
[8 empty] | 7111.98 | 0 | 7113.386 | 0.751644 |  |  | K11 | 7112.14 | 0.86 | 0.14
[8 empty] | 7113.56 | 1 | 7112.35 | 0.167069 |  |  | K10 | 7112.19 | 0.84 | 0.16
[8 empty] | 7112.25 | 0.04 | 7112.301 | 0.117707 |  |  | K9 | 7112.38 | 0.8 | 0.2
[8 empty] | 7112.18 | 0 | 7112.362 | 0.151984 |  |  | K8.4 | 7112.4 | 0.8 | 0.2
[8 empty] | 7113.39 | 0.75 |  |  |  |  | K7.7 | 7112.49 | 0.77 | 0.23
[8 empty] | 7112.29 | 0.04 |  |  |  |  | K3 | 7113.18 | 0.17 | 0.83
[14 empty] | K1 | 7113.28 | 0.08 | 0.92

## S_L2021
filename | S6/ST | fO2 | std
S_XANES_fast_892_stdglass_spot1_50um.001.csv | 0.09 |  | 0
S_XANES_fast_JDF-46N_spot7_glass_50um.001.csv | 0.07 |  | 0
S_XANES_VG-2_spot1_50um_fast.001.csv | 0.09 |  | 0
S_XANES_VG-2_spot2_50um_fast.001.csv | 0.08 |  | 0
S_XANES_SB35.csv |  | -8.9 | 1
S_XANES_SB36.csv |  | -10.3 | 1
S_XANES_SB6.csv |  | -9.3 | 1
S_XANES_SB19.csv | 0.19 | -8.6 | 1
S_XANES_SB41.csv | 0.00 | -11.6 | 1
S_XANES_SB5.csv | 1.0 | -7.5 | 1